## CelluloseHS
Cellulose | Dry dHc (kJ/mol) | Dry dHf (kJ/mol) | Dry S (J/mol K) | m H2O/AGU | Wet dHf (kJ/mol) | Wet S (J/mol K)
CR | -2810.6 | -979.6 | 183 | 0 | -979.6 | 183
AV | -2819.5 | -970.7 | 184.7 | 1.1 | -1292 | 239.9
CC | -2821 | -969 | 185.1 | 1.3 | -1348.5 | 249.6
KC | -2824 | -966.2 | 185.5 | 1.6 | -1433.3 | 264.6
SC | -2828.8 | -961.4 | 186.4 | 2.2 | -1603.5 | 295.8
DC | -2838.5 | -951.7 | 188.3 | 3.4 | -1943.9 | 357.9
AC | -2847.5 | -942.4 | 190 | 4.5 | -2255.8 | 413.7

## AllomorphGH
Allomorph | Hf0 (kJ/mol) | Gf0 (kJ/mol)
C1 | -976.6 | -676.4
C2 | -986.9 | -683.7
C3 | -973.2 | -670
C4 | -980.4 | -677.2
CA | -942.4 | -642.6